## Sheet1
| SCA w/o LEGA | SCA w/ LEGA | SPI LECA bound | SPI LECA unbound | E3DCP NSM | E3DCP LWM
Compressive strength [N/mm2] | 19.4 | 17.2 | 27.9 |  | 66.4 | 21.8
Thermal conductivity [W/mK] | 1.319 | 0.646 | 0.565 | 0.123 | 1.863 | 0.38
Reference | Herding et al. (2023) |  | Richter and Jungwirth (2023), Strasser et al. (2023) |  | Richter and Jungwirth (2023), Strasser et al. (2023)